## Foglio1
Part dimension x | Part dimension y | Part dimension z | New material name (output) | Type (input) | Type | Ultimate tensile strength(Mpa) | Elongation(%) | Max dimentions X (mm) | Max dimentions Y (mm) | Max dimentions Z (mm) | Key features (input) | Application
77.47495 | 76.85093 | 48.44504 | EOS 316L | Stainless Steel | Metal | 590 | 47 | 400 | 400 | 400 | corrosion resistance, toughness, ductility, high resistance to acids | aerospace, automotive, energy, jewelry, medical, ship building and many more.
33.77418 | 137.9396 | 46.77723 | EOS In718 | Nickel Alloy | Metal | 1020 | 29 | 400 | 400 | 400 | good tensile, fatigue, creep strength, rupture strength, high temperature performance | gas turbine parts, instrumentation parts, power and process industry parts
31.2523 | 169.0282 | 151.5785 | Ti6Al4V ELI (Grade 23) | Titanium Alloy | Metal | 1280 | 8 | 500 | 280 | 850 | high purity version of Ti6Al4V (Grade 5), the most widely used titanium-based alloy in the world. Ti6Al4V ELI (Grade 23) stands out because of its thermal expansion coeffi cient, biocompatibility, high strength at low density and excellent corrosion resistance. Good corrosion resistance High specifi c strength High cycle fatigue strength High toughness | Orthopedic implants Aerospace Automotive Energy applications
141.6021 | 124.3775 | 163.8323 | EOS Ti64 Grade 5 | Titanium Alloy | Metal | 1080 | 14 | 250 | 250 | 270 | excellent mechanical properties, corrosion resistance, low specific weight, biocompatibility.
46.51337 | 178.7595 | 0.1712937 | EOS AlSi10Mg | Aluminum Alloy | Metal | 460 | 5 | 400 | 400 | 400 | good strength, hardness, good dynamic properties, good thermal properties, low weight
15.03013 | 187.9196 | 182.8455 | PC-ABS | PC Thermoplastic polymer | Plastic | 41 | 6 | 914 | 610 | 914 | strength, heat resistance, flexibility, high impact strength, thermal resistance | demanding engineering environments, snap-fits, end-use components, jigs and fixtures, concept modeling, and testing for form, fit and function.
83.36378 | 157.2443 | 63.0073 | PA 2241 FR | PA Thermoplastic polymer | Plastic | 49 | 15 | 700 | 380 | 580 | flame retardant, very cost-efficient, elastic, good tensile strength
49.97294 | 127.5354 | 61.67927 | Xtreme | Resin | Plastic | 38 | 14 | 500 | 500 | 568 | high impact strength, high elongation at break, excellent surface quality | is ideal for tough enclosures, snap-fit assemblies and replacing CNC machined parts. Owing to its surface quality, this material is also suitable for finished models with a high level of detail.
141.7342 | 155.2735 | 71.22481 | EOS CopperAlloy CuCrZr | Copper Alloy | Metal | 300 | 30 | 400 | 400 | 400 | good electrical conductivity, good thermal conductivity, good mechanical properties
76.90253 | 92.88228 | 14.89732 | EOS AlF357 | Aluminum Alloy | Metal | 330 | 11 | 400 | 400 | 400 | low weight, corrosion resistance, high dynamic load bearing capacity
101.5987 | 1.400504 | 101.3064 | FR-106 | Polyamide | Plastic | 46 | 38 | 340 | 340 | 600 | white, flame-retardant, high ductility, excellent strength
96.12816 | 79.17999 | 164.3539 | Taurus | Resin | Plastic | 46 | 17 | 500 | 500 | 568 | black material, strong mechanical properties, high elongation at break, thermal resistance, high surface detailing and precision | ideal choice for the aerospace and automotive industries. Suitable applications include functional prototypes and form-, fit- and function-testing. For an SLA material, Taurus is remarkable for its thermoplastic-like appearance and performance. If you need the look and feel of an injection-molded part with fast lead times, Taurus is what you’re looking for.
100.6692 | 127.7947 | 109.4358 | AlSi10Mg | Aluminum Alloy | Metal | 250 | 1 | 500 | 280 | 315 | good strength, thermal properties, low weight, flexible post-processing possibilities | often used material in automotive, aerospace and automation. Applications include housings, ductwork, engine parts, production tools and molds, both for prototyping and manufacturing purposes.
79.73736 | 18.41138 | 19.89908 | Windform LX 3,0 | PA Thermoplastic polymer reinforced | Hybrid | 60.42 | 2.42 | 700 | 380 | 580 | Windform® LX 3.0 has improved the already excellent performance of Windform® LX 2.0. These improvements can be noticed from a sinterability standpoint. Windform® LX 3.0 maintains the Windform® LX 2.0’s technical and thermal properties; it is also not electrically conductive. Windform® LX 3.0 is a composite polyamide based material which is reinforced with a new generation glass fiber system. It is a naturally black material and is characterized by good Tensile Strength and stiffness. Windform® LX 3.0 is also characterized by high level of temperature resistance (HDT, 1.82 Mpa is 175,9°C / 348.62 °F). Windform® LX 3.0 has an excellent surface finish in its sintered state; it is perfect for components with fine details. Windform® LX 3.0 is highly recommended for applications that require a strong visual impact and for aesthetical parts. Windform® LX 3.0’s impact resistance properties at room and low temperature are similar. Windform® LX 3.0 is an entry-level material and is perfect for creating functional prototypes or finished parts that require reliability, resistance and aesthetical properties | Windform® LX 3.0 is perfect for complex parts, as well as assembly testing. It is a suitable material to create fully functional applications which do not require high resistance to mechanical stress. There are several fields of application: covers, latching systems, air intake systems, connectors, driver cockpit components. Cooling/ducted fans, UAV structural components, design parts. It is the material of choice for electrically insulated prototypes (CTI Rating of 600). Windform® LX 3.0 is perfect for creating battery boxes, containers of electrical and electronic components. The versatility of the product combined with the technology used, allows for near endless possibilities
92.78886 | 38.46854 | 98.88063 | ABSi | ABS Thermoplastic polymer | Plastic | 37 | 4.4 | 914 | 610 | 914 | high impact strength, stiffer, durable, translucent. | light transmission , flow monitoring
65.62174 | 121.7492 | 126.9079 | EOS Copper Cu | Copper Alloy | Metal | 190 | 20 | 250 | 250 | 270 | good electrical conductivity, good thermal conductivity
55.85538 | 120.2107 | 171.9072 | EOS NickelAlloy HX | Nickel Alloy | Metal | 750 | 33 | 400 | 400 | 400 | high strength, oxidation resistance at elevated temperatures | aerspace, gas turbines, burners
143.7772 | 19.35358 | 186.8681 | ProtoGen White | Resin | Plastic | 43 | 16 | 2000 | 700 | 788 | resilient material, good surface quality, thermal properties | is suitable for general purpose applications with ABS-like specifications. A resilient material with good surface quality and thermal properties, ProtoGen White is ideal for markets that demand accurate RTV (room temperature vulcanized) patterns, highly detailed parts and durable concept models. Applications include impellers, ductwork and connectors, automotive housings, dashboard assemblies and high-end finished models.
17.10464 | 134.377 | 30.7929 | ABS-M30i | ABS Thermoplastic polymer | Plastic | 36 | 4 | 914 | 610 | 914 | high strength, durability, fine feature detail, biocompatible, ISO 10993 | realistic functional test, end-use components, jigs, fixtures, concept modeling, testing for form fit and function.
85.11296 | 104.1386 | 59.25847 | AlSi7Mg0.6 | Aluminum Alloy | Metal | 375 | 8 | 500 | 280 | 850 | is suitable in applications requiring high corrosion resistance and good tolerance against strain. SLM® processed components exhibit a homogeneous, nearly non-porous texture with mechanical characteristics in the material specifi cation range Good electrical conductivity Good corrosion resistance Good tolerance against strain Excellent thermal conductivity | Aerospace Automotive Research & Prototyping
16.46564 | 166.6136 | 188.8296 | Windform XT 2,0 | PA Thermoplastic polymer reinforced | Plastic | 83.84 | 3.8 | 700 | 380 | 580 | Windform® XT 2.0 is a ground breaking carbon fiber reinforced composite 3D printing material known for its mechanical properties. It is particularly suitable in demanding applications such as motorsports, aerospace, and UAV sectors. Windform® XT 2.0 is an innovative material which replaces the previous formula of Windform® XT in the Windform® family of materials. Windform® XT 2.0 features improvements in mechanical properties including +8% increase in tensile strength, +22% in tensile modulus, and a +46% increase in elongation at break. The material allows for the creation of accurate, reliable, and durable prototypes and is perfect for functional applications. | Windform® XT 2.0 is the material of choice for those working in the Motorsports (end plates and fences for F1 and IndyCar, alternator covers), Automotive (functioning cooling ducts, mirrors, headlight covers), Aerospace (UAV structures, small satellites, and spacecraft components), and Design fields. The material allows for fully functional applications, as well as test fitting or “proof of concept” pieces for testing on and off the racetrack. These applications indicated are just an example. The versatility of the product combined with the technology used allows for endless possibilities.
161.2571 | 19.1338 | 117.2129 | EOS 316L Vpro | Stainless Steel | Metal | 530 | 13.5 | 250 | 250 | 270 | corrosion resistance, toughness, ductility, high resistance to acids, high productivity | automotive
95.96083 | 24.1867 | 88.996 | Vero | Resin | Plastic | 50 | 10 | 490 | 390 | 200 | rigid, opaque, high level of surface detail, multiple colors, general-purpose resins, ability to withstand bending
197.4468 | 102.7145 | 180.3711 | VeroClear | Resin | Plastic | 50 | 10 | 490 | 390 | 200 | transparent, rigid material, exceptional surface detail, high dimensional stability, smooth surface quality, fine-detailed model building, clear parts | ideal for parts which require visibility of liquid flows. To create an endless variety of translucent shades or patterns
170.9473 | 87.81318 | 157.2855 | ABS | ABS Thermoplastic polymer | Plastic | 22 | 6 | 600 | 500 | 600 | high durability, fine feature detail, strength, opaque, color | snap-fits, end-use components, jigs, fixtures, concept modeling, testing for form fit and function
38.06451 | 37.21481 | 20.31295 | Tusk SolidGrey3000 | Resin | Plastic | 60 | 4.6 | 2000 | 700 | 788 | high degree of stiffness, high impact resistance, highly functional, | Ideal applications include automotive body parts, machine covers, functional prototypes, durable concept models and robust scale models.
50.36932 | 3.170739 | 74.54792 | EOS In625 | Nickel Alloy | Metal | 920 | 40 | 250 | 250 | 270 | high tensile, creep strength, rupture strength, heat resistant, corrosion resistant | racing applications, gas turbines in aerospace and energy as well as ship building industries
91.95407 | 190.6716 | 34.34065 | Windform P1 | PA Thermoplastic polymer | Hybrid | 48.72 | 9.8 | 700 | 380 | 580 | PA with superior mechanical properties; • Isotropic material (X, Y, Z axis); • High flexibility; • Engineered for a faster production of small end-use parts with higher volumes at lower cost, Insulated material (CTI rating of 600); • Detailed surface resolution; • Full density; • High recyclability | The material is suitable for small 3D printed production components for the following industries: • Electrical: connectors, enclosures, housing for electronics • Consumer and household goods: packaging and design • Industrial products: interior fittings, furniture parts, mock-up • Medical: orthesis, soles • Automotive: interior design, ventilation flaps, steering wheel paddle shifters
171.002 | 74.96387 | 63.04646 | PA 2241 FR | PA Thermoplastic polymer | Plastic | 49 | 15 | 700 | 380 | 580 | flame retardant, very cost-efficient, elastic, good tensile strength
85.46 | 98.82967 | 0.1732798 | In939 | Nickel Alloy | Metal | 1245 | 13 | 500 | 280 | 850 | High strength Good ductility Excellent high temperature mechanical properties Excellent corrosion resistance highly heat- and corrosion resistant nickel based alloy. It can be used at temperatures up to 700 °C, making it ideally suited for aerospace technologies and turbine production. Nickel-based alloys exhibit good mechanical characteristic values such as high tensile- and good endurance strength. | Aerospace Turbine components Toolmaking
62.60645 | 88.51502 | 198.8845 | Ti6Al4V | Titanium Alloy | Metal | 900 | 10 | 245 | 245 | 270 | excellent mechanical properties, very low specific weight, corrosion resistant, demanding engineering environments | Applications include functional prototypes, solid end-use parts, medical devices and spare parts
47.79727 | 120.7433 | 67.38557 | Ti6Al4V ELI (Grade 23) | Titanium Alloy | Metal | 1280 | 8 | 500 | 280 | 850 | high purity version of Ti6Al4V (Grade 5), the most widely used titanium-based alloy in the world. Ti6Al4V ELI (Grade 23) stands out because of its thermal expansion coeffi cient, biocompatibility, high strength at low density and excellent corrosion resistance. Good corrosion resistance High specifi c strength High cycle fatigue strength High toughness | Orthopedic implants Aerospace Automotive Energy applications
156.6677 | 61.54344 | 41.95659 | EOS 316L Vpro | Stainless Steel | Metal | 530 | 13.5 | 250 | 250 | 270 | corrosion resistance, toughness, ductility, high resistance to acids, high productivity | automotive
28.91666 | 129.9209 | 40.73056 | Inconel 718 | Nickel Alloy | Metal | 940 | 8 | 250 | 250 | 280 | exceptional thermal resistance, high resistance to oxidation and corrosion, excellent strength,high yield, high tensile, high creep-rupture properties, retains strength over a wide temperature range | extreme environments, whether in high-temperature applications like turbines and engine parts or low-temperature applications like cryogenic environments. Inconel is ideal for the aerospace and automotive industries, with common applications including ductwork, valves and heat exchangers.
71.37154 | 114.307 | 136.7817 | Taurus | Resin | Plastic | 46 | 17 | 500 | 500 | 568 | black material, strong mechanical properties, high elongation at break, thermal resistance, high surface detailing and precision | ideal choice for the aerospace and automotive industries. Suitable applications include functional prototypes and form-, fit- and function-testing. For an SLA material, Taurus is remarkable for its thermoplastic-like appearance and performance. If you need the look and feel of an injection-molded part with fast lead times, Taurus is what you’re looking for.
103.7252 | 0.2764673 | 4.531245 | EOS Ti64 ELI | Titanium Alloy | Metal | 1055 | 13 | 400 | 400 | 400 | excellent mechanical properties, corrosion resistance, low specific weight, biocompatibility.
36.73908 | 24.80454 | 137.8614 | In625 | Nickel Alloy | Metal | 1020 | 31 | 500 | 280 | 850 | precipitation-hardenable nickel-chromium alloy containing signifi cant amounts of iron, niobium, and molybdenum. It combines high corrosion resistance and strength with outstanding weldability and resistance to postweld cracking. This alloy has excellent creep-rupture strength at temperatures to 700 °C. High strength Good ductility Excellent creep-rupture strength below 700 °C Excellent corrosion resistance | Aircraft engine components ,Energy applications ,Turbine parts
70.29746 | 32.00669 | 38.43006 | AlSi10Mg | Aluminum Alloy | Metal | 250 | 1 | 500 | 280 | 315 | good strength, thermal properties, low weight, flexible post-processing possibilities | often used material in automotive, aerospace and automation. Applications include housings, ductwork, engine parts, production tools and molds, both for prototyping and manufacturing purposes.
17.5353 | 98.30345 | 198.4509 | PA 2201 | PA Thermoplastic polymer | Plastic | 48 | 15 | 700 | 380 | 580 | contact with food, strength, rigidity, good chemical resistance
129.7433 | 37.25766 | 100.4864 | TuskXC2700T | Resin | Plastic | 47 | 11 | 2000 | 700 | 788 | transparent material | It is suitable for strong, water-resistant prototypes with ABS- and PBT-like specifications (e.g. parts for water flow analysis and wind tunnel testing). Other applications include functional prototypes and high-end finished models.
114.8086 | 192.4264 | 125.4055 | Windform SP | PA Thermoplastic polymer reinforced | Plastic | 76.1 | 11.38 | 700 | 380 | 580 | Windform® SP is a carbon fiber reinforced composite polyamide material characterized by a dark black color. Windform® SP has excellent mechanical properties similar to Windform® XT 2.0, with the addition of increased resistance to shock, vibrations, and deformation. The material also shows increases in impact strength and elongation at break, as well as excellent thermal properties and resistance to high temperatures. Windform® SP is a material with optimal mechanical properties per density units. Windform® SP has waterproof properties, and is resistant to absorption of liquids and moisture | Windform® SP is a suitable material to create accurate and reliable prototypes, and is perfect for functional applications in Motorsports, Automotive (under the hood components such as intake manifolds) and Aerospace (components for UAV and UAS). It allows for fully functional applications, as well as dyno testing, and on track testing. It is recommended for all applications requiring resistance to impact, vibration, deformation, and high temperatures. These applications indicated are just an example. The versatility of the product combined with the technology used allows for endless possibilities.
67.99457 | 98.36911 | 104.3853 | In718 | Nickel Alloy | Metal | 1140 | 12 | 500 | 280 | 850 | is a precipitation-hardenable nickel-chromium alloy combining good corrosion resistance at low and high temperatures up to 100+0 °C. The alloy shows outstanding weldability including resistance to postweld cracking. Furthermore, the material has excellent tensile, fatigue, creep and rupture strength at temperatures up to 700 °C. High strength Good ductility Excellent mechanical properties up to 700 °C Excellent oxidation resistance | Aircraft engine components Rocket parts High-temperature environments Energy applications
145.5084 | 195.4626 | 174.8597 | ABS-ESD7 | ABS Thermoplastic polymer | Plastic | 36 |  | 914 | 610 | 914 | durable, electrostatic, dissipative material | electronic products with circuit boards, end-use components, industrial equipment, jigs, fixtures for the assembly of electronic components
67.28157 | 82.33091 | 12.51467 | Alumide | PA Thermoplastic polymer reinforced | Hybrid | 48 | 4 | 700 | 380 | 580 | high rigidity, metallic appearance, very high temperature resistance, excellent dimensional stability at high temperatures
116.8142 | 157.9269 | 89.71183 | Windform FR2 | PA Thermoplastic polymer reinforced | Hybrid | 36.14 | 2.68 | 700 | 380 | 580 | Flame retardant material glass fiber filled; • Non-halogenated formulation; • Not electrically conductive material; • Good detail resolution; Smoother surface finish when compared to Windform FR1; • High accuracy for manufacturing; • Outstanding wear resistance; • Good temperature resistance. | Aeronautic and Aerospace applications; • Automotive parts (casings of electrical and electronic components, housing and enclosure assemblies) • Consumer goods (lighting, appliances) • Form, fit, or functional prototype
160.1321 | 159.5655 | 29.5397 | ABS-M30 | ABS Thermoplastic polymer | Plastic | 36 | 4 | 914 | 610 | 914 | durability, smoother parts, finer feature details, opaque, color | realistic functional test, end-use components, jigs, fixtures, concept modeling, testing for form fit and function.
71.48651 | 64.19077 | 186.9501 | EOS CaseHardeningSteel20MnCr5 | Hardening Alloy | Metal | 1250 | 10 | 250 | 250 | 270 | good hardenability, good wear resistance, high surface hardness
10.49004 | 104.4521 | 38.01543 | ABS-ESD7 | ABS Thermoplastic polymer | Plastic | 36 |  | 914 | 610 | 914 | durable, electrostatic, dissipative material | electronic products with circuit boards, end-use components, industrial equipment, jigs, fixtures for the assembly of electronic components
187.4173 | 98.86092 | 138.0663 | SS316L | Stainless Steel | Metal | 510 | 25 | 250 | 250 | 280 | highly corrosion-resistant, excellent strength, high ductility, good thermal properties | can be used for food-safe applications, machine components and production tools. Other applications include ductwork, durable prototypes, spare parts, medical instruments and wearables
145.3154 | 186.4964 | 38.74675 | A6061-RAM2 | Aluminum Alloy | Metal | 315 | 13 | 250 | 250 | 325 | General purpose, excellent ductility, high strength, good thermal conductivity, good weldability | electric fuel pump, automotive components
75.39056 | 34.79704 | 149.3752 | Pekk HT-23 | PEEK Thermoplastic polymer | Hybrid | 71 | 1.16 | 700 | 380 | 380 | high-temperature performance, excellent mechanical proprties, excellent dielectric properties, fireproof, good chemical resistance | long service life often used to make high-performance molded parts in industrial contexts, e.g. bearing cages, gearwheels and impellers in pumps and high-pressure systems, especially ones that come into contact with aggressive media. The medical field uses them as a biocompatible material to manufacture sterilizable medical devices or patient-specific implants. They are more cost-efficient than metal implants, and they also avoid some of the associated side-effects, such as sensitivity to the weather. The aerospace industry uses this inherently flame-retardant material as a substitute for metal in the interior and air conditioning systems.
76.9238 | 162.1783 | 7.292954 | ProtoGen White | Resin | Plastic | 43 | 16 | 2000 | 700 | 788 | resilient material, good surface quality, thermal properties | is suitable for general purpose applications with ABS-like specifications. A resilient material with good surface quality and thermal properties, ProtoGen White is ideal for markets that demand accurate RTV (room temperature vulcanized) patterns, highly detailed parts and durable concept models. Applications include impellers, ductwork and connectors, automotive housings, dashboard assemblies and high-end finished models.
146.7442 | 197.1872 | 126.6625 | Windform GT | PA Thermoplastic polymer reinforced | Hybrid | 56 | 14.82 | 700 | 380 | 580 | Windform® GT is a polyamide based glass fiber reinforced composite material with a dark black color. After hand polishing, the material is smooth with a deep lustrous finish. The Windform® GT is a flexible product in the Windform® family of materials for additive manufacturing, not only aesthetically, but also in terms of performance. Windform® GT combines the optimal characteristics of elasticity, ductility, and resistance to impact. Thus, it can be considered a highly valuable material in various racing and functional applications in regards to vibration and shock. The material’s superior values in regards to impact strength and elongation at break, combined with its tensile and flexural strength, make it ideal for applications where resistance to “damage” is a prerequisite in order to preserve internal components in the event of impact and/or improper use. Windform® GT is also a waterproof material, with resistance to the absorption of moisture and liquids. It is also very light with excellent mechanical properties per unit density. Windform® GT is a not electrically conductive material. | For automotive applications which require specific flexibility in the car and under the hood (such as snap fit components). It is also suitable for motorsports, air ducts, intake and cooling systems, hydraulic ducts in contact with liquids or oils, protective covers for sensors and for all applications that need flexibility and resistance to damage (for example: racing components near the ground).This material can also be used in medical field e.g. to manufacture tailor-made orthoses. These applications indicated are just an example. The versatility of the product combined with the technology used allows for endless possibilities.
54.78277 | 185.463 | 83.02694 | EOS AlSi10Mg | Aluminum Alloy | Metal | 460 | 5 | 400 | 400 | 400 | good strength, hardness, good dynamic properties, good thermal properties, low weight
9.295702 | 48.75511 | 95.81121 | Agilus Shore A85 | Resin | Plastic | 8 | 60 | 490 | 390 | 200 | flexible, rubber-like resins, translucent, vivid black, superior tear-resistance, elongation at break | prototypes of rubber components like seals, non-slip surfaces, overmolding
81.84647 | 59.29279 | 60.12387 | Agilus Shore A60 | Resin | Plastic | 4 | 100 | 490 | 390 | 200 | flexible, rubber-like resins, translucent, vivid black, superior tear-resistance, elongation at break | prototypes of rubber components like seals, non-slip surfaces, overmolding
111.529 | 173.903 | 131.7633 | A2024-RAM10 | Aluminum Alloy | Metal | 455 | 2 | 250 | 250 | 325 | metal matrix composite, ductility, toughness, strength, hardness, stiffness, wear resistance, ceramic reinforcing, thermal conductivity | structural components
20.19453 | 139.6626 | 6.771192 | AMCopper-100 | Copper Alloy | Metal | 210 | 8 | 250 | 250 | 325 | thermal conductivity, electrical conductivity, good ductility, low magnetic permeability | heat exchangers, induction coils, complex bus bars
50.76787 | 74.74303 | 66.14486 | PA2241 FR | PA Thermoplastic polymer | Plastic | 49 | 15 | 650 | 330 | 560 | is a flame resistant material, long term stability, chemical resistance, high performance plastic | general
164.9903 | 97.04486 | 69.08636 | Vero | Resin | Plastic | 50 | 10 | 490 | 390 | 200 | rigid, opaque, high level of surface detail, multiple colors, general-purpose resins, ability to withstand bending
162.6571 | 50.74755 | 44.3532 | PA 3200 GF | PA Thermoplastic polymer reinforced | Hybrid | 51 | 9 | 700 | 380 | 580 | high rigidity, good elongation at break, resistant to wear and tear, thermally resilient | used mostly in vehicle engines and molding material for deep-drawing tools.
109.1572 | 148.5013 | 101.1527 | TuskXC2700T | Resin | Plastic | 47 | 11 | 2000 | 700 | 788 | transparent material | It is suitable for strong, water-resistant prototypes with ABS- and PBT-like specifications (e.g. parts for water flow analysis and wind tunnel testing). Other applications include functional prototypes and high-end finished models.
184.0543 | 12.8089 | 47.63153 | EOS Stainless Steel PH1 | Stainless Steel | Metal | 1440 | 13 | 250 | 250 | 270 | corrosion resistance, excellent mechanical properties
161.2954 | 83.80329 | 183.117 | EOS Stainless Steel GP1 | Stainless Steel | Metal | 980 | 29 | 250 | 250 | 270 | corrosion resistance, excellent mechanical properties, good ductility
94.33334 | 77.38642 | 138.2944 | Ultrasint TPU 90A-01 | TPU Thermoplastic polymer | Plastic | 7 | 120 | 274 | 370 | 380 | fully-functional, flexible material, high elongation at break, durable elasticity, good wear resistance, abrasion resistance, good shock absorption, rubber-like elasticity, wide range of temperatures, smooth surfaces, high detail
181.1208 | 199.2095 | 150.4067 | TA 15 | Titanium Alloy | Metal | 1375 | 5 | 500 | 280 | 850 | 5 is a near-α titanium alloy containing aluminum and zirconium, off ering good weldability in combination with very high strength and a thermally stable microstructure, even at operating temperatures ranging from 500 °C up to 800 °C for short period of times. Applications often include heavily loaded components such as frames and other structural parts. High specifi c strength Good weldability Thermal stability at high temperatures | Aerospace Automotive Research & Prototyping
27.76537 | 198.5979 | 173.1621 | Windform GF 2,0 | PA Thermoplastic polymer reinforced | Hybrid | 50 | 4.6 | 700 | 380 | 580 | Windform® GF 2.0 is a composite material with a polyamide base, which is filled with glass and aluminium. These updated properties present improvements upon the previous Windform® GF formula with increases in thermal, mechanical and aesthetic properties. Windform® GF 2.0 shows a significant improvement in the HDT (almost +8%), as well as increases in tensile strength and elongation strength, offering greater ductility than the previous version. This is useful for various racing applications and applications subject to vibrations. Windform® GF 2.0 also has excellent mechanical properties per unit of density, thanks to its lighter weight. Windform® GF 2.0 is a light grey color, with a radiant metallic sheen, which is appreciated in many design and wind tunnel applications. Improvements in detail reproduction make Windform® GF 2.0 suitable for applications which require accurate and superior surface definition, such as for proof of concept parts, or for mock castings | Applications include: objects of design and non-functioning models, prototype intake manifolds (intake and cooling ducts, air inlet systems), fuel systems, and household items (appliances, cabinetry, ornamentation and decoration). These applications indicated are just an example. The versatility of the product combined with the technology used allows for endless possibilities.
23.99605 | 159.9461 | 29.10192 | EOS Ti64 Grade23 | Titanium Alloy | Metal | 1050 | 14 | 250 | 250 | 270 | excellent mechanical properties, corrosion resistance, low specific weight, biocompatibility.
168.8235 | 119.1498 | 0.7243729 | In718 | Nickel Alloy | Metal | 1140 | 12 | 500 | 280 | 850 | is a precipitation-hardenable nickel-chromium alloy combining good corrosion resistance at low and high temperatures up to 100+0 °C. The alloy shows outstanding weldability including resistance to postweld cracking. Furthermore, the material has excellent tensile, fatigue, creep and rupture strength at temperatures up to 700 °C. High strength Good ductility Excellent mechanical properties up to 700 °C Excellent oxidation resistance | Aircraft engine components Rocket parts High-temperature environments Energy applications
124.3304 | 84.52161 | 40.48623 | VeroClear | Resin | Plastic | 50 | 10 | 490 | 390 | 200 | transparent, rigid material, exceptional surface detail, high dimensional stability, smooth surface quality, fine-detailed model building, clear parts | ideal for parts which require visibility of liquid flows. To create an endless variety of translucent shades or patterns
57.39213 | 81.22069 | 79.82293 | Windform P1 | PA Thermoplastic polymer | Hybrid | 48.72 | 9.8 | 700 | 380 | 580 | PA with superior mechanical properties; • Isotropic material (X, Y, Z axis); • High flexibility; • Engineered for a faster production of small end-use parts with higher volumes at lower cost, Insulated material (CTI rating of 600); • Detailed surface resolution; • Full density; • High recyclability | The material is suitable for small 3D printed production components for the following industries: • Electrical: connectors, enclosures, housing for electronics • Consumer and household goods: packaging and design • Industrial products: interior fittings, furniture parts, mock-up • Medical: orthesis, soles • Automotive: interior design, ventilation flaps, steering wheel paddle shifters
119.2483 | 72.23428 | 189.2386 | PA 2210 FR | PA Thermoplastic polymer | Plastic | 46 | 4 | 280 | 280 | 550 | flame resistant, halogen free polyamidel, long term stability, chemical resistance, high performance plastic, Blue Card certified, UL 94 V0 test | electrical and electronic device
101.79 | 8.526844 | 28.96059 | Windform GT | PA Thermoplastic polymer reinforced | Hybrid | 56 | 14.82 | 700 | 380 | 580 | Windform® GT is a polyamide based glass fiber reinforced composite material with a dark black color. After hand polishing, the material is smooth with a deep lustrous finish. The Windform® GT is a flexible product in the Windform® family of materials for additive manufacturing, not only aesthetically, but also in terms of performance. Windform® GT combines the optimal characteristics of elasticity, ductility, and resistance to impact. Thus, it can be considered a highly valuable material in various racing and functional applications in regards to vibration and shock. The material’s superior values in regards to impact strength and elongation at break, combined with its tensile and flexural strength, make it ideal for applications where resistance to “damage” is a prerequisite in order to preserve internal components in the event of impact and/or improper use. Windform® GT is also a waterproof material, with resistance to the absorption of moisture and liquids. It is also very light with excellent mechanical properties per unit density. Windform® GT is a not electrically conductive material. | For automotive applications which require specific flexibility in the car and under the hood (such as snap fit components). It is also suitable for motorsports, air ducts, intake and cooling systems, hydraulic ducts in contact with liquids or oils, protective covers for sensors and for all applications that need flexibility and resistance to damage (for example: racing components near the ground).This material can also be used in medical field e.g. to manufacture tailor-made orthoses. These applications indicated are just an example. The versatility of the product combined with the technology used allows for endless possibilities.
87.89089 | 20.3214 | 107.194 | PerForm | Resin | Plastic | 68 | 1 | 500 | 500 | 568 | strong, stiff parts, high thermal resistance, sidewall quality, excellent detail resolution | wind tunnel testing, high temperature testing, automotive housings, electronic housings, and tooling for injection molding.
153.2788 | 100.7986 | 124.4306 | Tusk SolidGrey3000 | Resin | Plastic | 60 | 4.6 | 2000 | 700 | 788 | high degree of stiffness, high impact resistance, highly functional, | Ideal applications include automotive body parts, machine covers, functional prototypes, durable concept models and robust scale models.
127.3905 | 162.0252 | 143.7669 | Agilus Shore A50 | Resin | Plastic | 1.5 | 150 | 490 | 390 | 200 | flexible, rubber-like resins, translucent, vivid black, superior tear-resistance, elongation at break | prototypes of rubber components like seals, non-slip surfaces, overmolding
161.2934 | 193.2232 | 100.1276 | HX | Nickel Alloy | Metal | 720 | 17 | 500 | 280 | 850 | a nickel-chromium-iron-alloy important for high-temperature applications in corrosive environments for a number of industries. In a corrosive environment, this alloy can be used up to 1177 °C for static components, while creep strength is given up to 850 °C. High strength Good ductility Excellent oxidation resistance at high temperatures High creep strength up to 850 °C | Turbine engine components ,Furnace assemblies, Energy applications
182.8128 | 196.8599 | 194.5054 | Poly 1500 | Resin | Plastic | 30 | 15 | 2000 | 700 | 788 | translucent material, impact resistant, durable | rigid, functional prototypes in a large range of applications such as automotive components, electronic housings, and snap-fit assemblies.
49.02179 | 133.5523 | 185.0026 | Ultem 9085 | Thermoplastic polymer | Plastic | 72 | 5.8 | 914 | 610 | 914 | strong, lightweight, flame-retardant, superior mechanical performance, strength to weight ratio | end-use production-grade components, highly functional prototypes, production tools.
177.6595 | 64.92317 | 83.63612 | Windform FX Black | Polyamide | Plastic | 50.74 | 50 | 700 | 380 | 580 | Windform® FX BLACK is a new generation polyamide based material with a dark black color. W indform® FX Black’s mechanical characteristics make it particularly suited for Additive Manufacturing applications. It guarantees consistent performance on repeatable jobs . Windform® FX BLACK is characterized by exceptional resistance to repeated bending and torsion. The material shows excellent impact resistance even at low temperatures. Its consistency and behaviour are similar to polypropylene and ABS injection moulded parts. Windform® FX BLACK is perfect for creating accurate, reliable, and long lasting prototypes. No post-production treatments are needed, as the material has an excellent surface finish in its sintered state. Any additional manual finishing improves its polish. It can be considered a highly valuable material in various functional applications. | Applications include: flexible components and functional parts with living hinges or clip fittings. It is also suitable for ducting of complex shapes, or for thin walled connectors with snap-fit systems. Improvements in detail reproduction make Windform® FX BLACK suitable for applications which require accurate and superior definition. Windform® FX BLACK is the material of choice for flexible components with fine details. These applications indicated are just examples. The versatility of the product combined with the technology used, allows for near endless possibilities.
125.7344 | 29.34719 | 47.36831 | TuskXC2700W | Resin | Plastic | 47 | 11 | 2000 | 700 | 788 | transparent material | It is suitable for strong, water-resistant prototypes with ABS- and PBT-like specifications (e.g. parts for water flow analysis and wind tunnel testing). Other applications include functional prototypes and high-end finished models.
105.0017 | 151.5418 | 61.17632 | Agilus Shore A70 | Resin | Plastic | 4 | 70 | 490 | 390 | 200 | flexible, rubber-like resins, translucent, vivid black, superior tear-resistance, elongation at break | prototypes of rubber components like seals, non-slip surfaces, overmolding
128.3718 | 150.8184 | 81.49767 | EOS 316L | Stainless Steel | Metal | 590 | 47 | 400 | 400 | 400 | corrosion resistance, toughness, ductility, high resistance to acids | aerospace, automotive, energy, jewelry, medical, ship building and many more.
45.03076 | 54.75925 | 12.74248 | PA12 | PA Thermoplactic polymer | Plastic | 48 | 15 | 256 | 340 | 360 | very fine grain, detailed surface resolution, thin walls | crisp textures, embossing, and engraving, or labels.
16.50864 | 85.86229 | 188.548 | Next | Resin | Plastic | 42 | 9 | 500 | 500 | 568 | extremely durable resin, very accurate parts, high feature detail, tough, complex parts, good moisture resistance, thermal properties | NeXt is ideal for functional prototypes and end-use performance parts like snap-fit designs, impellers, duct work, connectors, automotive housings and dashboard assemblies.
78.07494 | 193.7463 | 174.7433 | Windform LX 2,0 | PA Thermoplastic polymer reinforced | Hybrid | 59.9 | 2.3 | 700 | 380 | 580 | Windform® LX 2.0 has been improved from the already excellent performance of Windform® LX. These improvements can be noticed in the technical properties of the material, and from a sinterability standpoint. Windform® LX 2.0 is a composite polyamide based material which is reinforced with a new generation glass fiber system. The properties of Windform® LX 2.0 make it particularly suited for functional applications, as well as finished complex parts. Windform® LX 2.0 is a naturally black material which can be polished to a glossy finish, and is characterized by improved Ultimate Tensile Strength (UTS), electrically insulative properties (CTI Rating of 600), and increased stiffness. Windform® LX 2.0 is perfect for creating functional prototypes or finished parts that require functionality, resistance to high temperatures, and a captivating matte black color. | Covers, electronics enclosures, battery boxes, air intake systems, connectors, driver cockpit components (steering wheels, wheel-mounted paddle shifters, instrument clusters), cooling/ducted fans, UAV structural components, functional sports prototypes, design parts, stiff pieces for packaging and assembly line components, and other applications in the naval and aerospace industries. These applications indicated are just an example. The versatility of the product combined with the technology used allows for endless possibilities.
62.30479 | 133.6404 | 132.1867 | PA 1102 | PA Thermoplastic polymer | Plastic | 48 | 45 | 700 | 380 | 580 | high impact resistance, high elongation at break, higher temperature resistance, constant mechanical properties over a wide temperature range, based on renewable resources
138.2288 | 81.69273 | 102.3377 | PC Polycarbonate | PC Thermoplastic polymer | Plastic | 68 | 4.8 | 914 | 610 | 914 | impact strength,temperature resistance, high flexural strength, tensile strength | demanding engineering environments
146.8725 | 5.921729 | 22.16899 | EOS Cobalt Chrome SP2 | Chrome Alloy | Metal | 1100 | 20 | 250 | 250 | 270 | good corrosion resistance, high mechanical properties at elevated temperatures, nickel-free, fine and uniform crystal grain structure | aerospace and medical industries.
71.39474 | 25.3524 | 55.4579 | PA 2200 | PA Thermoplastic polymer | Plastic | 48 | 18 | 700 | 380 | 580 | strength, rigidity, good chemical resistance, biocompatible, certified for contact with food
100.6499 | 129.9232 | 102.2673 | PA-GF | PA Thermoplastic polymer reinforced | Hybrid | 51 | 6 | 650 | 330 | 560 | filled with glass particles, higher thermal resistance, excellent stiffness, high density,tensile strength, low specific weight , wear resistance | demanding conditions
192.8707 | 57.53335 | 19.23325 | PA 12 | PA Thermoplastic polymer | Plastic | 48 | 20 | 650 | 330 | 560 | excellent long term stability, resistant against chemicals, watertight by impregnation, biocompatible, food-safe,high mechanical resistance, thermal resistance. | fully functional prototypes or end-use parts
23.98293 | 128.8313 | 94.96895 | Windform P2 | PA Thermoplastic polymer reinforced | Hybrid | 39.24 | 2.58 | 700 | 380 | 580 | Thermoplastic glass fiber filled with optimal mechanical properties (higher stiffness compared to Windform P1); • Excellent stiffness and high tensile strength combined together; • Insulating material (CTI rating of 600);Faster production of functional rigid and end-use parts with higher volumes at lower cost; • Detail and dimensional accuracy; • High reusability; | Ideal for small production of functional prototypes, end-use parts requiring high stiffness across a variety of sectors: • Electrical: enclosures and housing for electronics • Consumer and household goods • Industrial products: furniture parts, presentation models, fixtures and tooling • Automotive: rigid parts for interior design
80.98655 | 94.75878 | 181.8027 | EOS Ti64 ELI | Titanium Alloy | Metal | 1055 | 13 | 400 | 400 | 400 | excellent mechanical properties, corrosion resistance, low specific weight, biocompatibility.
65.12544 | 116.2207 | 47.33026 | PA 3200 GF | PA Thermoplastic polymer reinforced | Hybrid | 51 | 9 | 700 | 380 | 580 | high rigidity, good elongation at break, resistant to wear and tear, thermally resilient | used mostly in vehicle engines and molding material for deep-drawing tools.
24.99086 | 54.67618 | 53.7198 | Poly 1500 | Resin | Plastic | 30 | 15 | 2000 | 700 | 788 | translucent material, impact resistant, durable | rigid, functional prototypes in a large range of applications such as automotive components, electronic housings, and snap-fit assemblies.
66.28032 | 2.673595 | 131.9038 | PC Polycarbonate | PC Thermoplastic polymer | Plastic | 68 | 4.8 | 914 | 610 | 914 | impact strength,temperature resistance, high flexural strength, tensile strength | demanding engineering environments
176.0143 | 39.66303 | 71.45925 | EOS Copper Cu | Copper Alloy | Metal | 190 | 20 | 250 | 250 | 270 | good electrical conductivity, good thermal conductivity
149.3295 | 177.7007 | 114.143 | EOS Stainless Steel PH1 | Stainless Steel | Metal | 1440 | 13 | 250 | 250 | 270 | corrosion resistance, excellent mechanical properties
13.21645 | 56.11244 | 169.0754 | Windform FR2 | PA Thermoplastic polymer reinforced | Hybrid | 36.14 | 2.68 | 700 | 380 | 580 | Flame retardant material glass fiber filled; • Non-halogenated formulation; • Not electrically conductive material; • Good detail resolution; Smoother surface finish when compared to Windform FR1; • High accuracy for manufacturing; • Outstanding wear resistance; • Good temperature resistance. | Aeronautic and Aerospace applications; • Automotive parts (casings of electrical and electronic components, housing and enclosure assemblies) • Consumer goods (lighting, appliances) • Form, fit, or functional prototype
34.82818 | 51.90294 | 119.3151 | PA-AF | PA Thermoplastic polymer reinforced | Hybrid | 48 | 3.5 | 650 | 330 | 560 | blend of aluminum powder and polyamide powder, metallic-looking, non porous components, machined easily, resistant to high temperatures | wind tunnel testing, small production runs, jig manufacturing, education, illustratives models with a metalic appearance
81.93853 | 19.95157 | 142.2697 | Ti6Al4V | Titanium Alloy | Metal | 900 | 10 | 245 | 245 | 270 | excellent mechanical properties, very low specific weight, corrosion resistant, demanding engineering environments | Applications include functional prototypes, solid end-use parts, medical devices and spare parts
0.5464922 | 137.4643 | 116.9885 | Agilus Shore A50 | Resin | Plastic | 1.5 | 150 | 490 | 390 | 200 | flexible, rubber-like resins, translucent, vivid black, superior tear-resistance, elongation at break | prototypes of rubber components like seals, non-slip surfaces, overmolding
43.50605 | 182.628 | 67.53607 | PA12 | PA Thermoplactic polymer | Plastic | 48 | 15 | 256 | 340 | 360 | very fine grain, detailed surface resolution, thin walls | crisp textures, embossing, and engraving, or labels.
130.6855 | 37.15485 | 7.98487 | HP 11-30 | Polyamide | Plastic | 56 | 8 | 340 | 340 | 600 | high-performance plastic, high strength, impact resistance, enforced with carbon fibers, isotropy, electrostatically dissipative
135.6777 | 4.03405 | 46.93853 | TA 15 | Titanium Alloy | Metal | 1375 | 5 | 500 | 280 | 850 | 5 is a near-α titanium alloy containing aluminum and zirconium, off ering good weldability in combination with very high strength and a thermally stable microstructure, even at operating temperatures ranging from 500 °C up to 800 °C for short period of times. Applications often include heavily loaded components such as frames and other structural parts. High specifi c strength Good weldability Thermal stability at high temperatures | Aerospace Automotive Research & Prototyping
28.23487 | 152.8216 | 18.56342 | ABSi | ABS Thermoplastic polymer | Plastic | 37 | 4.4 | 914 | 610 | 914 | high impact strength, stiffer, durable, translucent. | light transmission , flow monitoring
132.7418 | 59.70397 | 149.4073 | ABS | ABS Thermoplastic polymer | Plastic | 22 | 6 | 600 | 500 | 600 | high durability, fine feature detail, strength, opaque, color | snap-fits, end-use components, jigs, fixtures, concept modeling, testing for form fit and function
172.7543 | 66.23652 | 48.06646 | A1000-AM | Aluminum Alloy | Metal | 100 | 30 | 250 | 250 | 325 | high thermal conductivity, corrosion resistance, high electrical conductivity, low mechanical properties , excellent workability | spacecraft costruction, electronic packaging
114.4873 | 15.72736 | 23.11308 | EOS NickelAlloy HX | Nickel Alloy | Metal | 750 | 33 | 400 | 400 | 400 | high strength, oxidation resistance at elevated temperatures | aerspace, gas turbines, burners
41.37252 | 82.68365 | 67.27742 | Alumide | PA Thermoplastic polymer reinforced | Hybrid | 48 | 4 | 700 | 380 | 580 | high rigidity, metallic appearance, very high temperature resistance, excellent dimensional stability at high temperatures
108.9273 | 62.70259 | 77.68958 | Windform LX 2,0 | PA Thermoplastic polymer reinforced | Hybrid | 59.9 | 2.3 | 700 | 380 | 580 | Windform® LX 2.0 has been improved from the already excellent performance of Windform® LX. These improvements can be noticed in the technical properties of the material, and from a sinterability standpoint. Windform® LX 2.0 is a composite polyamide based material which is reinforced with a new generation glass fiber system. The properties of Windform® LX 2.0 make it particularly suited for functional applications, as well as finished complex parts. Windform® LX 2.0 is a naturally black material which can be polished to a glossy finish, and is characterized by improved Ultimate Tensile Strength (UTS), electrically insulative properties (CTI Rating of 600), and increased stiffness. Windform® LX 2.0 is perfect for creating functional prototypes or finished parts that require functionality, resistance to high temperatures, and a captivating matte black color. | Covers, electronics enclosures, battery boxes, air intake systems, connectors, driver cockpit components (steering wheels, wheel-mounted paddle shifters, instrument clusters), cooling/ducted fans, UAV structural components, functional sports prototypes, design parts, stiff pieces for packaging and assembly line components, and other applications in the naval and aerospace industries. These applications indicated are just an example. The versatility of the product combined with the technology used allows for endless possibilities.
22.17065 | 47.83207 | 118.3268 | Ultrasint TPU 90A-01 | TPU Thermoplastic polymer | Plastic | 7 | 120 | 274 | 370 | 380 | fully-functional, flexible material, high elongation at break, durable elasticity, good wear resistance, abrasion resistance, good shock absorption, rubber-like elasticity, wide range of temperatures, smooth surfaces, high detail
192.7784 | 63.09117 | 164.3343 | PP | PP Thermoplastic polymer | Plastic | 21.4 | 529 | 500 | 500 | 480 | high elongation at break, tough, fatigue resistant, lightweight | functional prototypes for snap-fit assemblies, living hinges
52.67415 | 34.42771 | 164.9857 | In939 | Nickel Alloy | Metal | 1245 | 13 | 500 | 280 | 850 | High strength Good ductility Excellent high temperature mechanical properties Excellent corrosion resistance highly heat- and corrosion resistant nickel based alloy. It can be used at temperatures up to 700 °C, making it ideally suited for aerospace technologies and turbine production. Nickel-based alloys exhibit good mechanical characteristic values such as high tensile- and good endurance strength. | Aerospace Turbine components Toolmaking
168.9128 | 167.6079 | 88.70919 | PA 1101 | PA Thermoplastic polymer | Plastic | 48 | 45 | 700 | 380 | 580 | chemically and mechanically heat-resistant, durability | functional elements that require high material strength (e.g. living hinges) and/or impact resistance. Therefore, components for which fragmentation is inadmissible (e.g. in the interior of vehicles)
4.274543 | 63.69787 | 55.24835 | EOS Ti64 Grade23 | Titanium Alloy | Metal | 1050 | 14 | 250 | 250 | 270 | excellent mechanical properties, corrosion resistance, low specific weight, biocompatibility.
125.8752 | 52.26621 | 155.4211 | PC-ABS | PC Thermoplastic polymer | Plastic | 41 | 6 | 914 | 610 | 914 | strength, heat resistance, flexibility, high impact strength, thermal resistance | demanding engineering environments, snap-fits, end-use components, jigs and fixtures, concept modeling, and testing for form, fit and function.
80.61287 | 67.34109 | 75.70739 | EOS TiCP Grade 2 | Titanium Alloy | Metal | 570 | 26 | 250 | 250 | 270 | excellent mechanical properties, corrosion resistance, low specific weight, biocompatibility.
52.50628 | 95.94987 | 139.1465 | EOS AlF357 | Aluminum Alloy | Metal | 330 | 11 | 400 | 400 | 400 | low weight, corrosion resistance, high dynamic load bearing capacity
56.10536 | 76.58141 | 57.53144 | ABS-M30i | ABS Thermoplastic polymer | Plastic | 36 | 4 | 914 | 610 | 914 | high strength, durability, fine feature detail, biocompatible, ISO 10993 | realistic functional test, end-use components, jigs, fixtures, concept modeling, testing for form fit and function.
31.19266 | 113.5889 | 62.53859 | In625 | Nickel Alloy | Metal | 1020 | 31 | 500 | 280 | 850 | precipitation-hardenable nickel-chromium alloy containing signifi cant amounts of iron, niobium, and molybdenum. It combines high corrosion resistance and strength with outstanding weldability and resistance to postweld cracking. This alloy has excellent creep-rupture strength at temperatures to 700 °C. High strength Good ductility Excellent creep-rupture strength below 700 °C Excellent corrosion resistance | Aircraft engine components ,Energy applications ,Turbine parts
6.147579 | 138.9227 | 8.039374 | Windform P2 | PA Thermoplastic polymer reinforced | Hybrid | 39.24 | 2.58 | 700 | 380 | 580 | Thermoplastic glass fiber filled with optimal mechanical properties (higher stiffness compared to Windform P1); • Excellent stiffness and high tensile strength combined together; • Insulating material (CTI rating of 600);Faster production of functional rigid and end-use parts with higher volumes at lower cost; • Detail and dimensional accuracy; • High reusability; | Ideal for small production of functional prototypes, end-use parts requiring high stiffness across a variety of sectors: • Electrical: enclosures and housing for electronics • Consumer and household goods • Industrial products: furniture parts, presentation models, fixtures and tooling • Automotive: rigid parts for interior design
100.5707 | 123.2992 | 84.84719 | AlSi9Cu3 | Aluminum Alloy | Metal | 415 | 5 | 500 | 280 | 850 | d light metal used in applications requiring good high-temperature strength, low density and good corrosion resistance. The alloy is typically used to produce components with high strength and high dynamic loadability Good electrical conductivity Good high temperature strength High thermal conductivity | Aerospace Automotive Research & Prototyping
196.1324 | 126.334 | 63.45487 | Windform FR1 | PA Thermoplastic polymer reinforced | Hybrid | 41.7 | 3.06 | 700 | 380 | 580 | High strength, stiffness , lightweigh, Superior mechanical properties , Non-halogenated formulation, Slightly electrical conductive material, Detailed surface resolution, High accuracy and repeatability for manufacturing | Aeronautic and Aerospace parts (e.i aircraft interior parts, cockpit, cabin components, air conditioning piping, air ducts, air outlet valves) • Automotive and transportation related parts where fire safety are needed (vehicle interiors , housing and enclosure assemblies, air ducts, air outlet valves) • Consumer goods and electronics (lighting, appliances) • Parts requiring flame retardancy
42.47977 | 95.26172 | 157.7015 | PA 1102 | PA Thermoplastic polymer | Plastic | 48 | 45 | 700 | 380 | 580 | high impact resistance, high elongation at break, higher temperature resistance, constant mechanical properties over a wide temperature range, based on renewable resources
91.43687 | 58.2882 | 85.57209 | PA 1101 | PA Thermoplastic polymer | Plastic | 48 | 45 | 700 | 380 | 580 | chemically and mechanically heat-resistant, durability | functional elements that require high material strength (e.g. living hinges) and/or impact resistance. Therefore, components for which fragmentation is inadmissible (e.g. in the interior of vehicles)
169.1982 | 147.6258 | 82.9769 | EOS 17-4 PH | Stainless Steel | Metal | 1340 | 13.5 | 250 | 250 | 270 | corrosion resistance, high strength
55.76607 | 41.62096 | 34.38981 | PA 2201 | PA Thermoplastic polymer | Plastic | 48 | 15 | 700 | 380 | 580 | contact with food, strength, rigidity, good chemical resistance
59.01432 | 34.08986 | 48.58748 | Agilus Shore A40 | Resin | Plastic | 1.5 | 170 | 490 | 390 | 200 | flexible, rubber-like resins, translucent, vivid black, superior tear-resistance, elongation at break | prototypes of rubber components like seals, non-slip surfaces, overmolding
145.0366 | 68.85861 | 6.330371 | EOS Ti64 Grade 5 | Titanium Alloy | Metal | 1080 | 14 | 250 | 250 | 270 | excellent mechanical properties, corrosion resistance, low specific weight, biocompatibility.
103.265 | 54.29796 | 36.54522 | ABS-M30 | ABS Thermoplastic polymer | Plastic | 36 | 4 | 914 | 610 | 914 | durability, smoother parts, finer feature details, opaque, color | realistic functional test, end-use components, jigs, fixtures, concept modeling, testing for form fit and function.
164.2059 | 11.36891 | 53.1036 | EOS CaseHardeningSteel20MnCr5 | Hardening Alloy | Metal | 1250 | 10 | 250 | 250 | 270 | good hardenability, good wear resistance, high surface hardness
19.81876 | 150.7115 | 75.31921 | SS316L | Stainless Steel | Metal | 510 | 25 | 250 | 250 | 280 | highly corrosion-resistant, excellent strength, high ductility, good thermal properties | can be used for food-safe applications, machine components and production tools. Other applications include ductwork, durable prototypes, spare parts, medical instruments and wearables
66.5671 | 9.719203 | 27.97445 | TuskXC2700W | Resin | Plastic | 47 | 11 | 2000 | 700 | 788 | transparent material | It is suitable for strong, water-resistant prototypes with ABS- and PBT-like specifications (e.g. parts for water flow analysis and wind tunnel testing). Other applications include functional prototypes and high-end finished models.
148.2309 | 33.724 | 101.7277 | A1000-AM | Aluminum Alloy | Metal | 100 | 30 | 250 | 250 | 325 | high thermal conductivity, corrosion resistance, high electrical conductivity, low mechanical properties , excellent workability | spacecraft costruction, electronic packaging
157.1727 | 28.05221 | 111.4027 | EOS In718 | Nickel Alloy | Metal | 1020 | 29 | 400 | 400 | 400 | good tensile, fatigue, creep strength, rupture strength, high temperature performance | gas turbine parts, instrumentation parts, power and process industry parts
161.874 | 0.4100959 | 64.5712 | Agilus Shore A60 | Resin | Plastic | 4 | 100 | 490 | 390 | 200 | flexible, rubber-like resins, translucent, vivid black, superior tear-resistance, elongation at break | prototypes of rubber components like seals, non-slip surfaces, overmolding
126.9595 | 86.42769 | 159.2855 | EOS Stainless Steel CX | Stainless Steel | Metal | 1720 | 6 | 250 | 250 | 270 | corrosion resistance, high strength, high hardness, excellent wear, fatigue resistance | plastic injection and rubber molding tools used in medical, food and other industries.
39.27976 | 61.97027 | 185.0119 | PP | PP Thermoplastic polymer | Plastic | 21.4 | 529 | 500 | 500 | 480 | high elongation at break, tough, fatigue resistant, lightweight | functional prototypes for snap-fit assemblies, living hinges
141.1124 | 123.1093 | 64.64276 | HP 11-30 | Polyamide | Plastic | 56 | 8 | 340 | 340 | 600 | high-performance plastic, high strength, impact resistance, enforced with carbon fibers, isotropy, electrostatically dissipative
146.9634 | 16.62399 | 104.2493 | PA 2210 FR | PA Thermoplastic polymer | Plastic | 46 | 4 | 280 | 280 | 550 | flame resistant, halogen free polyamidel, long term stability, chemical resistance, high performance plastic, Blue Card certified, UL 94 V0 test | electrical and electronic device
6.614107 | 177.2701 | 42.79846 | Windform SP | PA Thermoplastic polymer reinforced | Plastic | 76.1 | 11.38 | 700 | 380 | 580 | Windform® SP is a carbon fiber reinforced composite polyamide material characterized by a dark black color. Windform® SP has excellent mechanical properties similar to Windform® XT 2.0, with the addition of increased resistance to shock, vibrations, and deformation. The material also shows increases in impact strength and elongation at break, as well as excellent thermal properties and resistance to high temperatures. Windform® SP is a material with optimal mechanical properties per density units. Windform® SP has waterproof properties, and is resistant to absorption of liquids and moisture | Windform® SP is a suitable material to create accurate and reliable prototypes, and is perfect for functional applications in Motorsports, Automotive (under the hood components such as intake manifolds) and Aerospace (components for UAV and UAS). It allows for fully functional applications, as well as dyno testing, and on track testing. It is recommended for all applications requiring resistance to impact, vibration, deformation, and high temperatures. These applications indicated are just an example. The versatility of the product combined with the technology used allows for endless possibilities.
35.58349 | 12.88974 | 112.7479 | EOS Maraging Steel MS1 | Nickel Alloy | Metal | 2080 | 4 | 400 | 400 | 400 | very good mechanical properties, excellent hardness, excellent strength | tooling
134.7106 | 139.2659 | 139.9414 | EOS CopperAlloy CuCrZr | Copper Alloy | Metal | 300 | 30 | 400 | 400 | 400 | good electrical conductivity, good thermal conductivity, good mechanical properties
176.9869 | 148.2139 | 65.78212 | Next | Resin | Plastic | 42 | 9 | 500 | 500 | 568 | extremely durable resin, very accurate parts, high feature detail, tough, complex parts, good moisture resistance, thermal properties | NeXt is ideal for functional prototypes and end-use performance parts like snap-fit designs, impellers, duct work, connectors, automotive housings and dashboard assemblies.
73.28196 | 4.798997 | 145.186 | Windform FX Black | Polyamide | Plastic | 50.74 | 50 | 700 | 380 | 580 | Windform® FX BLACK is a new generation polyamide based material with a dark black color. W indform® FX Black’s mechanical characteristics make it particularly suited for Additive Manufacturing applications. It guarantees consistent performance on repeatable jobs . Windform® FX BLACK is characterized by exceptional resistance to repeated bending and torsion. The material shows excellent impact resistance even at low temperatures. Its consistency and behaviour are similar to polypropylene and ABS injection moulded parts. Windform® FX BLACK is perfect for creating accurate, reliable, and long lasting prototypes. No post-production treatments are needed, as the material has an excellent surface finish in its sintered state. Any additional manual finishing improves its polish. It can be considered a highly valuable material in various functional applications. | Applications include: flexible components and functional parts with living hinges or clip fittings. It is also suitable for ducting of complex shapes, or for thin walled connectors with snap-fit systems. Improvements in detail reproduction make Windform® FX BLACK suitable for applications which require accurate and superior definition. Windform® FX BLACK is the material of choice for flexible components with fine details. These applications indicated are just examples. The versatility of the product combined with the technology used, allows for near endless possibilities.
58.21158 | 139.3957 | 21.0248 | PA 640-GSL | PA Thermoplastic polymer reinforced | Hybrid | 49 | 3 | 340 | 340 | 600 | exceptionally temperature-resistant, rigid, very light
3.040803 | 126.7358 | 105.0058 | Agilus Shore A40 | Resin | Plastic | 1.5 | 170 | 490 | 390 | 200 | flexible, rubber-like resins, translucent, vivid black, superior tear-resistance, elongation at break | prototypes of rubber components like seals, non-slip surfaces, overmolding
8.319707 | 195.4972 | 48.4629 | Windform FR1 | PA Thermoplastic polymer reinforced | Hybrid | 41.7 | 3.06 | 700 | 380 | 580 | High strength, stiffness , lightweigh, Superior mechanical properties , Non-halogenated formulation, Slightly electrical conductive material, Detailed surface resolution, High accuracy and repeatability for manufacturing | Aeronautic and Aerospace parts (e.i aircraft interior parts, cockpit, cabin components, air conditioning piping, air ducts, air outlet valves) • Automotive and transportation related parts where fire safety are needed (vehicle interiors , housing and enclosure assemblies, air ducts, air outlet valves) • Consumer goods and electronics (lighting, appliances) • Parts requiring flame retardancy
95.22862 | 125.5025 | 108.6712 | Agilus Shore A95 | Resin | Plastic | 25 | 35 | 490 | 390 | 200 | flexible, rubber-like resins, translucent, vivid black, superior tear-resistance, elongation at break | prototypes of rubber components like seals, non-slip surfaces, overmolding
2.909119 | 36.17057 | 91.13679 | PA 2200 | PA Thermoplastic polymer | Plastic | 48 | 18 | 700 | 380 | 580 | strength, rigidity, good chemical resistance, biocompatible, certified for contact with food
56.83574 | 79.03536 | 143.4631 | A1000-RAM10 | Aluminum Alloy | Metal | 343 |  | 250 | 250 | 325 | High temperature performance aluminum, high strength at elevated temperatures, thermal stability, metal matrix composite, ceramic, ductility, conductivity, toughness, strength, hardness, stiffness, wear resistance | general
157.4421 | 147.5616 | 93.99786 | A1000-RAM10 | Aluminum Alloy | Metal | 343 |  | 250 | 250 | 325 | High temperature performance aluminum, high strength at elevated temperatures, thermal stability, metal matrix composite, ceramic, ductility, conductivity, toughness, strength, hardness, stiffness, wear resistance | general
126.2829 | 43.42486 | 48.3158 | AlSi9Cu3 | Aluminum Alloy | Metal | 415 | 5 | 500 | 280 | 850 | d light metal used in applications requiring good high-temperature strength, low density and good corrosion resistance. The alloy is typically used to produce components with high strength and high dynamic loadability Good electrical conductivity Good high temperature strength High thermal conductivity | Aerospace Automotive Research & Prototyping
160.0939 | 145.0778 | 169.3358 | Windform RL | Thermoplastic elastomer | Plastic | 5.2 | 383 | 700 | 380 | 580 | Windform® RL is a durable thermoplastic elastomer material with exceptional rubber-like distinguishing features. Its mechanical characteristics make it particularly suited for Additive Manufacturing applications requiring complex geometries, and where flexible characteristics is a key requisite. It shows excellent durability and stability: it accommodates chemicals and heat resistance and combines superior tear resistance with burst strength. Windform® RL withstands repeated bending and deformation. It allows to manufacture accurate, reliable, and long lasting prototypes and durable end-use parts. It also guarantees accurate and superior surface finish and fine details. Due to its main properties, Windform® RL assures high performance sealing power. Windform® RL Seal Infiltration creates watertight barrier. It is available in a wide range of colours. | Functional rubber-like prototypes and parts (e.g. gaskets and hoses), durable components. Windform® RL is the material of choice for athletic footwear and equipment, and for all those parts requiring flexibility and good shock absorption. Its use allows to manufacture “soft-touch” items with non-slip surfaces e.g. handles and overmolded grips. Windform® RL is the material for simulating cast urethane, thermoplastic elastomer, rubber and silicone parts along with complex production, functional and F3 prototypes (prototypes to test form, fit and function). It is also suitable for parts that require joining with adhesives. These applications indicated are just examples. The versatility of the product combined with the technology used, allows for near
58.34263 | 127.3282 | 80.51672 | EOS Ti64 | Titanium Alloy | Metal | 1055 | 13 | 400 | 400 | 400 | excellent mechanical properties, corrosion resistance, low specific weight, biocompatibility.
84.30746 | 141.4118 | 185.4965 | Ti grade 2 | Titanium Alloy | Metal | 700 | 25 | 500 | 280 | 850 | a commercially pure titanium grade with excellent biocompatibility and good mechanical properties. Ti (Grade 2) is widely used in many diff erent applications that require excellent corrosion resistance, strength, ductility and low density. Excellent biocompatibility Excellent corrosion resistance to sea water Good ductility Moderate strength | Medical Aerospace Chemical / Petrochemical
17.01608 | 122.9013 | 58.57885 | HX | Nickel Alloy | Metal | 720 | 17 | 500 | 280 | 850 | a nickel-chromium-iron-alloy important for high-temperature applications in corrosive environments for a number of industries. In a corrosive environment, this alloy can be used up to 1177 °C for static components, while creep strength is given up to 850 °C. High strength Good ductility Excellent oxidation resistance at high temperatures High creep strength up to 850 °C | Turbine engine components ,Furnace assemblies, Energy applications
60.74082 | 108.0972 | 184.9102 | EOS TiCP Grade 2 | Titanium Alloy | Metal | 570 | 26 | 250 | 250 | 270 | excellent mechanical properties, corrosion resistance, low specific weight, biocompatibility.
121.1445 | 129.4041 | 95.07531 | PA-GF | PA Thermoplastic polymer reinforced | Hybrid | 51 | 6 | 650 | 330 | 560 | filled with glass particles, higher thermal resistance, excellent stiffness, high density,tensile strength, low specific weight , wear resistance | demanding conditions
2.083877 | 134.8563 | 187.5564 | Pekk HT-23 | PEEK Thermoplastic polymer | Hybrid | 71 | 1.16 | 700 | 380 | 380 | high-temperature performance, excellent mechanical proprties, excellent dielectric properties, fireproof, good chemical resistance | long service life often used to make high-performance molded parts in industrial contexts, e.g. bearing cages, gearwheels and impellers in pumps and high-pressure systems, especially ones that come into contact with aggressive media. The medical field uses them as a biocompatible material to manufacture sterilizable medical devices or patient-specific implants. They are more cost-efficient than metal implants, and they also avoid some of the associated side-effects, such as sensitivity to the weather. The aerospace industry uses this inherently flame-retardant material as a substitute for metal in the interior and air conditioning systems.
40.53112 | 182.7249 | 119.242 | Agilus Shore A70 | Resin | Plastic | 4 | 70 | 490 | 390 | 200 | flexible, rubber-like resins, translucent, vivid black, superior tear-resistance, elongation at break | prototypes of rubber components like seals, non-slip surfaces, overmolding
87.78664 | 168.8274 | 179.0255 | A2024-RAM2 | Aluminum Alloy | Metal | 496 | 10 | 250 | 250 | 325 | excellent strength, good ductility, wear resistance, ceramic reinforcing | structural components, automotive components
59.68145 | 129.3202 | 69.62622 | PA 640-GSL | PA Thermoplastic polymer reinforced | Hybrid | 49 | 3 | 340 | 340 | 600 | exceptionally temperature-resistant, rigid, very light
27.03597 | 97.60424 | 58.99656 | Agilus Shore A85 | Resin | Plastic | 8 | 60 | 490 | 390 | 200 | flexible, rubber-like resins, translucent, vivid black, superior tear-resistance, elongation at break | prototypes of rubber components like seals, non-slip surfaces, overmolding
6.714741 | 186.7701 | 16.47367 | Ti grade 2 | Titanium Alloy | Metal | 700 | 25 | 500 | 280 | 850 | a commercially pure titanium grade with excellent biocompatibility and good mechanical properties. Ti (Grade 2) is widely used in many diff erent applications that require excellent corrosion resistance, strength, ductility and low density. Excellent biocompatibility Excellent corrosion resistance to sea water Good ductility Moderate strength | Medical Aerospace Chemical / Petrochemical
51.83971 | 65.16245 | 134.68 | PA 12 | PA Thermoplastic polymer | Plastic | 48 | 20 | 650 | 330 | 560 | excellent long term stability, resistant against chemicals, watertight by impregnation, biocompatible, food-safe,high mechanical resistance, thermal resistance. | fully functional prototypes or end-use parts
174.748 | 121.7137 | 95.97949 | PerForm | Resin | Plastic | 68 | 1 | 500 | 500 | 568 | strong, stiff parts, high thermal resistance, sidewall quality, excellent detail resolution | wind tunnel testing, high temperature testing, automotive housings, electronic housings, and tooling for injection molding.
108.2257 | 37.89409 | 118.5882 | EOS Maraging Steel MS1 | Nickel Alloy | Metal | 2080 | 4 | 400 | 400 | 400 | very good mechanical properties, excellent hardness, excellent strength | tooling
194.8295 | 28.25255 | 3.340234 | EOS Stainless Steel GP1 | Stainless Steel | Metal | 980 | 29 | 250 | 250 | 270 | corrosion resistance, excellent mechanical properties, good ductility
161.9618 | 156.1333 | 119.0717 | Agilus Shore A95 | Resin | Plastic | 25 | 35 | 490 | 390 | 200 | flexible, rubber-like resins, translucent, vivid black, superior tear-resistance, elongation at break | prototypes of rubber components like seals, non-slip surfaces, overmolding
174.571 | 86.04794 | 134.7587 | A2024-RAM10 | Aluminum Alloy | Metal | 455 | 2 | 250 | 250 | 325 | metal matrix composite, ductility, toughness, strength, hardness, stiffness, wear resistance, ceramic reinforcing, thermal conductivity | structural components
165.1975 | 13.31241 | 89.50111 | Inconel 718 | Nickel Alloy | Metal | 940 | 8 | 250 | 250 | 280 | exceptional thermal resistance, high resistance to oxidation and corrosion, excellent strength,high yield, high tensile, high creep-rupture properties, retains strength over a wide temperature range | extreme environments, whether in high-temperature applications like turbines and engine parts or low-temperature applications like cryogenic environments. Inconel is ideal for the aerospace and automotive industries, with common applications including ductwork, valves and heat exchangers.
61.55544 | 64.5094 | 106.6057 | AMCopper-100 | Copper Alloy | Metal | 210 | 8 | 250 | 250 | 325 | thermal conductivity, electrical conductivity, good ductility, low magnetic permeability | heat exchangers, induction coils, complex bus bars
75.93944 | 32.49657 | 82.3214 | A7050-RAM2 | Aluminum Alloy | Metal | 496 | 4 | 250 | 250 | 325 | high toughness, strong mechanical strength, and good stress corrosion cracking resistance. | aerospace, automotive, sport equipment
41.4367 | 181.2646 | 17.29533 | Xtreme | Resin | Plastic | 38 | 14 | 500 | 500 | 568 | high impact strength, high elongation at break, excellent surface quality | is ideal for tough enclosures, snap-fit assemblies and replacing CNC machined parts. Owing to its surface quality, this material is also suitable for finished models with a high level of detail.
27.25864 | 46.3071 | 67.57632 | Windform LX 3,0 | PA Thermoplastic polymer reinforced | Hybrid | 60.42 | 2.42 | 700 | 380 | 580 | Windform® LX 3.0 has improved the already excellent performance of Windform® LX 2.0. These improvements can be noticed from a sinterability standpoint. Windform® LX 3.0 maintains the Windform® LX 2.0’s technical and thermal properties; it is also not electrically conductive. Windform® LX 3.0 is a composite polyamide based material which is reinforced with a new generation glass fiber system. It is a naturally black material and is characterized by good Tensile Strength and stiffness. Windform® LX 3.0 is also characterized by high level of temperature resistance (HDT, 1.82 Mpa is 175,9°C / 348.62 °F). Windform® LX 3.0 has an excellent surface finish in its sintered state; it is perfect for components with fine details. Windform® LX 3.0 is highly recommended for applications that require a strong visual impact and for aesthetical parts. Windform® LX 3.0’s impact resistance properties at room and low temperature are similar. Windform® LX 3.0 is an entry-level material and is perfect for creating functional prototypes or finished parts that require reliability, resistance and aesthetical properties | Windform® LX 3.0 is perfect for complex parts, as well as assembly testing. It is a suitable material to create fully functional applications which do not require high resistance to mechanical stress. There are several fields of application: covers, latching systems, air intake systems, connectors, driver cockpit components. Cooling/ducted fans, UAV structural components, design parts. It is the material of choice for electrically insulated prototypes (CTI Rating of 600). Windform® LX 3.0 is perfect for creating battery boxes, containers of electrical and electronic components. The versatility of the product combined with the technology used, allows for near endless possibilities
139.0445 | 162.6101 | 191.6051 | PA-AF | PA Thermoplastic polymer reinforced | Hybrid | 48 | 3.5 | 650 | 330 | 560 | blend of aluminum powder and polyamide powder, metallic-looking, non porous components, machined easily, resistant to high temperatures | wind tunnel testing, small production runs, jig manufacturing, education, illustratives models with a metalic appearance
27.63494 | 55.80288 | 85.58516 | Ultem 9085 | Thermoplastic polymer | Plastic | 72 | 5.8 | 914 | 610 | 914 | strong, lightweight, flame-retardant, superior mechanical performance, strength to weight ratio | end-use production-grade components, highly functional prototypes, production tools.
49.38662 | 128.0512 | 196.0815 | FR-106 | Polyamide | Plastic | 46 | 38 | 340 | 340 | 600 | white, flame-retardant, high ductility, excellent strength
2.649132 | 118.1833 | 117.4514 | Windform XT 2,0 | PA Thermoplastic polymer reinforced | Plastic | 83.84 | 3.8 | 700 | 380 | 580 | Windform® XT 2.0 is a ground breaking carbon fiber reinforced composite 3D printing material known for its mechanical properties. It is particularly suitable in demanding applications such as motorsports, aerospace, and UAV sectors. Windform® XT 2.0 is an innovative material which replaces the previous formula of Windform® XT in the Windform® family of materials. Windform® XT 2.0 features improvements in mechanical properties including +8% increase in tensile strength, +22% in tensile modulus, and a +46% increase in elongation at break. The material allows for the creation of accurate, reliable, and durable prototypes and is perfect for functional applications. | Windform® XT 2.0 is the material of choice for those working in the Motorsports (end plates and fences for F1 and IndyCar, alternator covers), Automotive (functioning cooling ducts, mirrors, headlight covers), Aerospace (UAV structures, small satellites, and spacecraft components), and Design fields. The material allows for fully functional applications, as well as test fitting or “proof of concept” pieces for testing on and off the racetrack. These applications indicated are just an example. The versatility of the product combined with the technology used allows for endless possibilities.
46.63909 | 186.0065 | 172.0889 | EOS Ti64 | Titanium Alloy | Metal | 1055 | 13 | 400 | 400 | 400 | excellent mechanical properties, corrosion resistance, low specific weight, biocompatibility.
5.471556 | 29.6367 | 71.2371 | EOS Stainless Steel CX | Stainless Steel | Metal | 1720 | 6 | 250 | 250 | 270 | corrosion resistance, high strength, high hardness, excellent wear, fatigue resistance | plastic injection and rubber molding tools used in medical, food and other industries.
6.905614 | 141.8753 | 19.53583 | Windform GF 2,0 | PA Thermoplastic polymer reinforced | Hybrid | 50 | 4.6 | 700 | 380 | 580 | Windform® GF 2.0 is a composite material with a polyamide base, which is filled with glass and aluminium. These updated properties present improvements upon the previous Windform® GF formula with increases in thermal, mechanical and aesthetic properties. Windform® GF 2.0 shows a significant improvement in the HDT (almost +8%), as well as increases in tensile strength and elongation strength, offering greater ductility than the previous version. This is useful for various racing applications and applications subject to vibrations. Windform® GF 2.0 also has excellent mechanical properties per unit of density, thanks to its lighter weight. Windform® GF 2.0 is a light grey color, with a radiant metallic sheen, which is appreciated in many design and wind tunnel applications. Improvements in detail reproduction make Windform® GF 2.0 suitable for applications which require accurate and superior surface definition, such as for proof of concept parts, or for mock castings | Applications include: objects of design and non-functioning models, prototype intake manifolds (intake and cooling ducts, air inlet systems), fuel systems, and household items (appliances, cabinetry, ornamentation and decoration). These applications indicated are just an example. The versatility of the product combined with the technology used allows for endless possibilities.
66.52299 | 86.63656 | 52.40153 | A7050-RAM2 | Aluminum Alloy | Metal | 496 | 4 | 250 | 250 | 325 | high toughness, strong mechanical strength, and good stress corrosion cracking resistance. | aerospace, automotive, sport equipment
149.5092 | 100.3358 | 175.0648 | Windform RL | Thermoplastic elastomer | Plastic | 5.2 | 383 | 700 | 380 | 580 | Windform® RL is a durable thermoplastic elastomer material with exceptional rubber-like distinguishing features. Its mechanical characteristics make it particularly suited for Additive Manufacturing applications requiring complex geometries, and where flexible characteristics is a key requisite. It shows excellent durability and stability: it accommodates chemicals and heat resistance and combines superior tear resistance with burst strength. Windform® RL withstands repeated bending and deformation. It allows to manufacture accurate, reliable, and long lasting prototypes and durable end-use parts. It also guarantees accurate and superior surface finish and fine details. Due to its main properties, Windform® RL assures high performance sealing power. Windform® RL Seal Infiltration creates watertight barrier. It is available in a wide range of colours. | Functional rubber-like prototypes and parts (e.g. gaskets and hoses), durable components. Windform® RL is the material of choice for athletic footwear and equipment, and for all those parts requiring flexibility and good shock absorption. Its use allows to manufacture “soft-touch” items with non-slip surfaces e.g. handles and overmolded grips. Windform® RL is the material for simulating cast urethane, thermoplastic elastomer, rubber and silicone parts along with complex production, functional and F3 prototypes (prototypes to test form, fit and function). It is also suitable for parts that require joining with adhesives. These applications indicated are just examples. The versatility of the product combined with the technology used, allows for near
187.9726 | 151.547 | 31.27933 | EOS Cobalt Chrome SP2 | Chrome Alloy | Metal | 1100 | 20 | 250 | 250 | 270 | good corrosion resistance, high mechanical properties at elevated temperatures, nickel-free, fine and uniform crystal grain structure | aerospace and medical industries.
156.5994 | 183.9038 | 190.1905 | EOS 17-4 PH | Stainless Steel | Metal | 1340 | 13.5 | 250 | 250 | 270 | corrosion resistance, high strength
34.74807 | 171.0421 | 125.6118 | A6061-RAM2 | Aluminum Alloy | Metal | 315 | 13 | 250 | 250 | 325 | General purpose, excellent ductility, high strength, good thermal conductivity, good weldability | electric fuel pump, automotive components
162.1267 | 179.9954 | 150.776 | AlSi7Mg0.6 | Aluminum Alloy | Metal | 375 | 8 | 500 | 280 | 850 | is suitable in applications requiring high corrosion resistance and good tolerance against strain. SLM® processed components exhibit a homogeneous, nearly non-porous texture with mechanical characteristics in the material specifi cation range Good electrical conductivity Good corrosion resistance Good tolerance against strain Excellent thermal conductivity | Aerospace Automotive Research & Prototyping
67.24827 | 151.3733 | 7.89556 | A2024-RAM2 | Aluminum Alloy | Metal | 496 | 10 | 250 | 250 | 325 | excellent strength, good ductility, wear resistance, ceramic reinforcing | structural components, automotive components
6.747817 | 111.0061 | 19.89199 | EOS In625 | Nickel Alloy | Metal | 920 | 40 | 250 | 250 | 270 | high tensile, creep strength, rupture strength, heat resistant, corrosion resistant | racing applications, gas turbines in aerospace and energy as well as ship building industries
151.6912 | 73.81967 | 42.5985 | PA2241 FR | PA Thermoplastic polymer | Plastic | 49 | 15 | 650 | 330 | 560 | is a flame resistant material, long term stability, chemical resistance, high performance plastic | general